## DATA
| 1 |  | 2 |  | 3 |  | 4 |  | 5 |  | 6
1 | 3.9892578 | 1.5991211 | 3.9892578 | 1.673583975 | 3.4863281 | 1.62231445 | 3.4863281 | 1.728515625 | 3.4863281 | 1.69799805 | 3.4863281 | 1.7553711
1 | 3.7451172 | 1.437988275 | 3.7451172 | 1.50390625 | 3.4863281 | 1.62109375 | 3.2763672 | 1.567382825 | 3.2763672 | 1.54296875 | 3.2763672 | 1.666259775
1 | 3.7451172 | 1.437988275 | 3.7451172 | 1.50512695 | 3.4863281 | 1.62231445 | 3.2763672 | 1.567382825 | 3.2763672 | 1.54296875 | 3.2763672 | 1.666259775
1 | 3.5058594 | 1.279296875 | 3.5058594 | 1.34765625 | 3.28125 | 1.474609375 | 3.0664063 | 1.416015625 | 3.0664063 | 1.391601575 | 3.0664063 | 1.510009775
1 | 3.5058594 | 1.278076175 | 3.5058594 | 1.34765625 | 3.2763672 | 1.473388675 | 3.0664063 | 1.416015625 | 3.0664063 | 1.391601575 | 3.0664063 | 1.510009775
1 | 3.5058594 | 1.278076175 | 3.5058594 | 1.34765625 | 3.0664063 | 1.3305664 | 3.0664063 | 1.416015625 | 3.0664063 | 1.391601575 | 3.0664063 | 1.510009775
1 | 3.2666016 | 1.1291504 | 3.2666016 | 1.196289075 | 3.0664063 | 1.3293457 | 2.8564453 | 1.26586915 | 2.8564453 | 1.243896475 | 2.8564453 | 1.358642575
1 | 3.2666016 | 1.1315918 | 3.2666016 | 1.196289075 | 2.8564453 | 1.18896485 | 2.8564453 | 1.26708985 | 2.8564453 | 1.243896475 | 2.8564453 | 1.358642575
1 | 3.2666016 | 1.1303711 | 3.2666016 | 1.196289075 | 2.8564453 | 1.18896485 | 2.8564453 | 1.26831055 | 2.8564453 | 1.243896475 | 2.8564453 | 1.358642575
1 | 3.0273438 | 0.986328125 | 3.0273438 | 1.0498047 | 2.6464844 | 1.0522461 | 2.6464844 | 1.124267575 | 2.6464844 | 1.102294925 | 2.6464844 | 1.2133789
1 | 3.0273438 | 0.987548825 | 3.0273438 | 1.0498047 | 2.6464844 | 1.0534668 | 2.6464844 | 1.124267575 | 2.6464844 | 1.103515625 | 2.6464844 | 1.2121582
1 | 3.0273438 | 0.987548825 | 3.0273438 | 1.048583975 | 2.6464844 | 1.0534668 | 2.6464844 | 1.123046875 | 2.6464844 | 1.102294925 | 2.6464844 | 1.2121582
1 | 2.8662109 | 0.8935547 | 2.8662109 | 0.95336915 | 2.5048828 | 0.964355475 | 2.5048828 | 1.03027345 | 2.5048828 | 1.0107422 | 2.5048828 | 1.11694335
1 | 2.8662109 | 0.892333975 | 2.8662109 | 0.95458985 | 2.5048828 | 0.964355475 | 2.5048828 | 1.03027345 | 2.5048828 | 1.0107422 | 2.5097656 | 1.11694335
1 | 2.7050781 | 0.80200195 | 2.7050781 | 0.8618164 | 2.5048828 | 0.964355475 | 2.3681641 | 0.9399414 | 2.3632813 | 0.92041015 | 2.3632813 | 1.022949225
1 | 2.7050781 | 0.80200195 | 2.7050781 | 0.8605957 | 2.3632813 | 0.87890625 | 2.3632813 | 0.9387207 | 2.3632813 | 0.92041015 | 2.3632813 | 1.024169925
1 | 2.4658203 | 0.672607425 | 2.4658203 | 0.727539075 | 2.3632813 | 0.87768555 | 2.1533203 | 0.809326175 | 2.1533203 | 0.792236325 | 2.1582031 | 0.888671875
1 | 2.4658203 | 0.672607425 | 2.4658203 | 0.728759775 | 2.3632813 | 0.87890625 | 2.1533203 | 0.809326175 | 2.1533203 | 0.792236325 | 2.1582031 | 0.888671875
1 | 2.3095703 | 0.593261725 | 2.3095703 | 0.64697265 | 2.1533203 | 0.75683595 | 2.0166016 | 0.727539075 | 2.0166016 | 0.711669925 | 2.0166016 | 0.80444335
1 | 2.3095703 | 0.592041025 | 2.3095703 | 0.64575195 | 2.1533203 | 0.75683595 | 2.0166016 | 0.727539075 | 2.0166016 | 0.710449225 | 2.0166016 | 0.80444335
1 | 2.3095703 | 0.592041025 | 2.3095703 | 0.64697265 | 2.0214844 | 0.67993165 | 2.0166016 | 0.72631835 | 2.0166016 | 0.711669925 | 2.0166016 | 0.805664075
1 | 2.1484375 | 0.512695325 | 2.1484375 | 0.56396485 | 2.0166016 | 0.67871095 | 1.875 | 0.64453125 | 1.875 | 0.631103525 | 1.875 | 0.72021485
1 | 2.1484375 | 0.512695325 | 2.1533203 | 0.56518555 | 1.875 | 0.60302735 | 1.875 | 0.64575195 | 1.875 | 0.631103525 | 1.875 | 0.72021485
1 | 2.1484375 | 0.512695325 | 2.1484375 | 0.56396485 | 1.875 | 0.60180665 | 1.875 | 0.64453125 | 1.875 | 0.631103525 | 1.875 | 0.72021485
1 | 1.9873047 | 0.437011725 | 1.9873047 | 0.48706055 | 1.7382813 | 0.53100585 | 1.7382813 | 0.56884765 | 1.7382813 | 0.556640625 | 1.7382813 | 0.64086915
1 | 1.9873047 | 0.435791025 | 1.9873047 | 0.48706055 | 1.7382813 | 0.53100585 | 1.7382813 | 0.56884765 | 1.7431641 | 0.556640625 | 1.7382813 | 0.64086915
1 | 1.9873047 | 0.437011725 | 1.9873047 | 0.48706055 | 1.7382813 | 0.53100585 | 1.7382813 | 0.56884765 | 1.7382813 | 0.556640625 | 1.7382813 | 0.64086915
1 | 1.8261719 | 0.36621095 | 1.8261719 | 0.41259765 | 1.6015625 | 0.458984375 | 1.6015625 | 0.49194335 | 1.5966797 | 0.482177725 | 1.5966797 | 0.56152345
1 | 1.8261719 | 0.36621095 | 1.8261719 | 0.41259765 | 1.6015625 | 0.458984375 | 1.5966797 | 0.493164075 | 1.6015625 | 0.480957025 | 1.5966797 | 0.56152345
1 | 1.6650391 | 0.299072275 | 1.6699219 | 0.341796875 | 1.5966797 | 0.458984375 | 1.4599609 | 0.419921875 | 1.4599609 | 0.41015625 | 1.4550781 | 0.48583985
1 | 1.6650391 | 0.299072275 | 1.6650391 | 0.343017575 | 1.4550781 | 0.390625 | 1.4550781 | 0.419921875 | 1.4550781 | 0.41015625 | 1.4550781 | 0.48583985
1 | 1.5869141 | 0.2685547 | 1.5869141 | 0.3100586 | 1.4550781 | 0.390625 | 1.3867188 | 0.384521475 | 1.3867188 | 0.377197275 | 1.3867188 | 0.44921875
1 | 1.5869141 | 0.267333975 | 1.5917969 | 0.3112793 | 1.4550781 | 0.390625 | 1.3867188 | 0.3857422 | 1.3867188 | 0.377197275 | 1.3867188 | 0.45043945
1 | 1.4257813 | 0.208740225 | 1.4257813 | 0.247802725 | 1.3867188 | 0.358886725 | 1.2451172 | 0.317382825 | 1.25 | 0.3112793 | 1.25 | 0.378417975
1 | 1.4257813 | 0.208740225 | 1.4257813 | 0.247802725 | 1.3867188 | 0.358886725 | 1.25 | 0.317382825 | 1.2451172 | 0.3100586 | 1.25 | 0.378417975
1 | 1.4257813 | 0.208740225 | 1.4257813 | 0.247802725 | 1.25 | 0.29541015 | 1.25 | 0.317382825 | 1.2451172 | 0.3100586 | 1.25 | 0.378417975
1 | 1.3476563 | 0.181884775 | 1.3476563 | 0.21850585 | 1.25 | 0.29541015 | 1.1767578 | 0.285644525 | 1.1767578 | 0.280761725 | 1.1767578 | 0.345458975
1 | 1.3476563 | 0.180664075 | 1.3476563 | 0.21850585 | 1.1816406 | 0.266113275 | 1.1767578 | 0.286865225 | 1.1816406 | 0.280761725 | 1.1816406 | 0.345458975
1 | 1.3476563 | 0.181884775 | 1.3476563 | 0.219726575 | 1.1767578 | 0.266113275 | 1.1816406 | 0.285644525 | 1.1767578 | 0.279541025 | 1.1767578 | 0.345458975
1 | 1.1914063 | 0.13183595 | 1.1914063 | 0.163574225 | 1.0351563 | 0.208740225 | 1.0400391 | 0.224609375 | 1.0351563 | 0.220947275 | 1.0351563 | 0.280761725
1 | 1.1865234 | 0.13183595 | 1.1914063 | 0.163574225 | 1.0351563 | 0.208740225 | 1.0351563 | 0.224609375 | 1.0351563 | 0.220947275 | 1.0351563 | 0.280761725
1 | 1.1865234 | 0.130615225 | 1.1865234 | 0.163574225 | 1.0351563 | 0.208740225 | 1.0351563 | 0.224609375 | 1.0351563 | 0.220947275 | 1.0351563 | 0.280761725
1 | 1.1083984 | 0.108642575 | 1.1132813 | 0.13793945 | 0.9667969 | 0.181884775 | 0.9667969 | 0.1965332 | 0.9667969 | 0.1940918 | 0.9667969 | 0.25146485
1 | 1.1083984 | 0.108642575 | 1.1083984 | 0.13793945 | 0.9667969 | 0.183105475 | 0.9667969 | 0.1965332 | 0.9667969 | 0.1940918 | 0.9667969 | 0.25146485
1 | 1.0253906 | 0.086669925 | 1.0253906 | 0.1123047 | 0.9667969 | 0.183105475 | 0.8984375 | 0.169677725 | 0.8984375 | 0.168457025 | 0.8984375 | 0.222167975
1 | 1.0253906 | 0.086669925 | 1.0253906 | 0.1123047 | 0.9033203 | 0.1574707 | 0.8984375 | 0.169677725 | 0.9033203 | 0.168457025 | 0.8984375 | 0.222167975
1 | 0.8691406 | 0.051269525 | 0.8691406 | 0.072021475 | 0.8984375 | 0.1586914 | 0.7617188 | 0.1196289 | 0.7617188 | 0.1196289 | 0.7568359 | 0.167236325
1 | 0.8691406 | 0.051269525 | 0.8691406 | 0.072021475 | 0.8984375 | 0.1574707 | 0.7568359 | 0.1184082 | 0.7568359 | 0.1208496 | 0.7568359 | 0.168457025
1 | 0.7861328 | 0.0354004 | 0.7910156 | 0.05371095 | 0.7568359 | 0.111083975 | 0.6884766 | 0.09765625 | 0.6884766 | 0.10009765 | 0.6884766 | 0.142822275
1 | 0.7910156 | 0.0354004 | 0.7861328 | 0.05371095 | 0.7568359 | 0.111083975 | 0.6884766 | 0.09765625 | 0.6933594 | 0.10009765 | 0.6884766 | 0.142822275
1 | 0.7861328 | 0.0366211 | 0.7910156 | 0.05371095 | 0.6884766 | 0.091552725 | 0.6884766 | 0.09765625 | 0.6884766 | 0.10009765 | 0.6933594 | 0.144042975
1 | 0.7080078 | 0.024414075 | 0.7080078 | 0.0378418 | 0.6884766 | 0.09277345 | 0.6152344 | 0.0769043 | 0.6201172 | 0.0805664 | 0.6201172 | 0.1196289
1 | 0.7080078 | 0.024414075 | 0.7128906 | 0.0378418 | 0.6201172 | 0.0732422 | 0.6152344 | 0.078125 | 0.6201172 | 0.0805664 | 0.6152344 | 0.1196289
1 | 0.7080078 | 0.02319335 | 0.7128906 | 0.0378418 | 0.6152344 | 0.0732422 | 0.6201172 | 0.078125 | 0.6152344 | 0.0805664 | 0.6152344 | 0.1196289
1 | 0.6347656 | 0.01586915 | 0.6347656 | 0.025634775 | 0.546875 | 0.05615235 | 0.5517578 | 0.05981445 | 0.5517578 | 0.063476575 | 0.5517578 | 0.09887695
1 | 0.6298828 | 0.01586915 | 0.6298828 | 0.026855475 | 0.5517578 | 0.05737305 | 0.546875 | 0.05981445 | 0.546875 | 0.063476575 | 0.5517578 | 0.09887695
1 | 0.6298828 | 0.01586915 | 0.6298828 | 0.026855475 | 0.5517578 | 0.05737305 | 0.546875 | 0.05981445 | 0.5517578 | 0.063476575 | 0.5517578 | 0.09887695
1 | 0.546875 | 0.009765625 | 0.5517578 | 0.01708985 | 0.4833984 | 0.0427246 | 0.4833984 | 0.045166025 | 0.4833984 | 0.048828125 | 0.4833984 | 0.0793457
1 | 0.546875 | 0.009765625 | 0.546875 | 0.01708985 | 0.4785156 | 0.0427246 | 0.4833984 | 0.045166025 | 0.4833984 | 0.048828125 | 0.4833984 | 0.0793457
1 | 0.5517578 | 0.009765625 | 0.5517578 | 0.01708985 | 0.4833984 | 0.0427246 | 0.4833984 | 0.045166025 | 0.4785156 | 0.048828125 | 0.4833984 | 0.0805664
1 | 0.546875 | 0.008544925 | 0.546875 | 0.01708985 | 0.4833984 | 0.0427246 | 0.4833984 | 0.045166025 | 0.4833984 | 0.048828125 | 0.4833984 | 0.0805664
1 | 0.46875 | 0.006103525 | 0.4736328 | 0.010986325 | 0.4785156 | 0.0427246 | 0.4101563 | 0.030517575 | 0.4052734 | 0.0354004 | 0.4101563 | 0.06103515
1 | 0.46875 | 0.006103525 | 0.4736328 | 0.009765625 | 0.4785156 | 0.0427246 | 0.4101563 | 0.030517575 | 0.4101563 | 0.0354004 | 0.4101563 | 0.06103515
1 | 0.390625 | 0.0036621 | 0.390625 | 0.004882825 | 0.4052734 | 0.029296875 | 0.3417969 | 0.02075195 | 0.3369141 | 0.02319335 | 0.3417969 | 0.047607425
1 | 0.3857422 | 0.0036621 | 0.390625 | 0.006103525 | 0.4052734 | 0.030517575 | 0.3369141 | 0.02075195 | 0.3369141 | 0.024414075 | 0.3417969 | 0.046386725
1 | 0.390625 | 0.0036621 | 0.390625 | 0.006103525 | 0.3369141 | 0.02075195 | 0.3369141 | 0.02075195 | 0.3417969 | 0.024414075 | 0.3417969 | 0.046386725
1 | 0.3076172 | 0.0024414 | 0.3125 | 0.0024414 | 0.3417969 | 0.02075195 | 0.2734375 | 0.013427725 | 0.2685547 | 0.01586915 | 0.2734375 | 0.032958975
1 | 0.3125 | 0.0024414 | 0.3076172 | 0.0036621 | 0.2734375 | 0.012207025 | 0.2734375 | 0.012207025 | 0.2734375 | 0.01586915 | 0.2734375 | 0.032958975
1 | 0.3125 | 0.0024414 | 0.3076172 | 0.0036621 | 0.2734375 | 0.012207025 | 0.2734375 | 0.013427725 | 0.2734375 | 0.01708985 | 0.2734375 | 0.032958975
1 | 0.3125 | 0.0024414 | 0.3125 | 0.0036621 | 0.2734375 | 0.012207025 | 0.2685547 | 0.013427725 | 0.2685547 | 0.01586915 | 0.2734375 | 0.032958975
1 | 0.3076172 | 0.0024414 | 0.3076172 | 0.0036621 | 0.2734375 | 0.013427725 | 0.2734375 | 0.013427725 | 0.2734375 | 0.01708985 | 0.2734375 | 0.0341797
1 | 0.3125 | 0.0012207 | 0.3076172 | 0.0036621 | 0.2685547 | 0.013427725 | 0.2734375 | 0.013427725 | 0.2685547 | 0.01708985 | 0.2734375 | 0.032958975
1 | 0.2294922 | 0.0012207 | 0.234375 | 0.0012207 | 0.2001953 | 0.007324225 | 0.2001953 | 0.007324225 | 0.2001953 | 0.009765625 | 0.1953125 | 0.02197265
1 | 0.2294922 | 0.0012207 | 0.234375 | 0.0024414 | 0.2001953 | 0.007324225 | 0.2001953 | 0.007324225 | 0.2001953 | 0.009765625 | 0.2001953 | 0.02197265
1 | 0.234375 | 0.0012207 | 0.234375 | 0.0024414 | 0.1953125 | 0.007324225 | 0.1953125 | 0.007324225 | 0.2001953 | 0.009765625 | 0.1953125 | 0.02197265
1 | 0.234375 | 0.0012207 | 0.2294922 | 0.0024414 | 0.2001953 | 0.007324225 | 0.2001953 | 0.007324225 | 0.1953125 | 0.009765625 | 0.2001953 | 0.02197265
1 | 0.1464844 | 0.0012207 | 0.1513672 | 0 | 0.2001953 | 0.007324225 | 0.1318359 | 0.0036621 | 0.1269531 | 0.004882825 | 0.1318359 | 0.013427725
1 | 0.1464844 | 0 | 0.1513672 | 0.0012207 | 0.2001953 | 0.007324225 | 0.1318359 | 0.0036621 | 0.1318359 | 0.004882825 | 0.1318359 | 0.013427725
1 | 0.1464844 | 0.0012207 | 0.1513672 | 0.0012207 | 0.1269531 | 0.0036621 | 0.1269531 | 0.0036621 | 0.1269531 | 0.004882825 | 0.1269531 | 0.013427725
1 | 0.1464844 | 0 | 0.1513672 | 0.0012207 | 0.1269531 | 0.0036621 | 0.1318359 | 0.0036621 | 0.1318359 | 0.004882825 | 0.1318359 | 0.013427725
1 | 0.1464844 | 0.0012207 | 0.1513672 | 0.0012207 | 0.1318359 | 0.0036621 | 0.1318359 | 0.0036621 | 0.1318359 | 0.004882825 | 0.1318359 | 0.013427725
1 | 0.0732422 | 0 | 0.0732422 | 0 | 0.1318359 | 0.0036621 | 0.0634766 | 0.0012207 | 0.0634766 | 0.0024414 | 0.0585938 | 0.006103525
1 | 0.0683594 | 0 | 0.0683594 | 0 | 0.0585938 | 0.0012207 | 0.0634766 | 0.0012207 | 0.0634766 | 0.0036621 | 0.0634766 | 0.006103525
1 | 0.0732422 | 0.0012207 | 0.0683594 | 0 | 0.0585938 | 0.0012207 | 0.0634766 | 0.0012207 | 0.0634766 | 0.0024414 | 0.0634766 | 0.006103525
1 | 0.0732422 | 0 | 0.0683594 | 0 | 0.0634766 | 0.0012207 | 0.0634766 | 0.0024414 | 0.0585938 | 0.0024414 | 0.0634766 | 0.006103525
1 | 0.0732422 | 0 | 0.0732422 | 0 | 0.0634766 | 0.0024414 | 0.0634766 | 0.0024414 | 0.0634766 | 0.0024414 | 0.0634766 | 0.006103525
1 | 0.0683594 | 0.0012207 | 0.0683594 | 0 | 0.0585938 | 0.0012207 | 0.0634766 | 0.0012207 | 0.0585938 | 0.0012207 | 0.0634766 | 0.006103525
1 | 0.0732422 | 0 | 0.0732422 | 0 | 0.0585938 | 0.0012207 | 0.0585938 | 0.0024414 | 0.0585938 | 0.0024414 | 0.0634766 | 0.006103525
1 | 0.0683594 | 0 | 0.0683594 | 0 | 0.0585938 | 0.0012207 | 0.0634766 | 0.0024414 | 0.0634766 | 0.0024414 | 0.0585938 | 0.006103525
1 | 0.0683594 | 0 | 0.0732422 | 0 | 0.0634766 | 0.0012207 | 0.0585938 | 0.0012207 | 0.0585938 | 0.0024414 | 0.0634766 | 0.006103525
1 | 0.0683594 | 0 | 0.0732422 | 0 | 0.0634766 | 0.0024414 | 0.0634766 | 0.0012207 | 0.0634766 | 0.0024414 | 0.0634766 | 0.006103525
1 | -0.0097656 | -0.0012207 | -0.0097656 | 0 | 0.0585938 | 0.0012207 | -0.0097656 | 0 | -0.0097656 | -0.0012207 | -0.0097656 | -0.0012207
1 | -0.0097656 | -0.0012207 | -0.0097656 | 0 | 0.0634766 | 0.0012207 | -0.0097656 | 0 | -0.0097656 | -0.0012207 | -0.0097656 | -0.0012207
1 | -0.0097656 | 0 | -0.0097656 | 0 | -0.0097656 | 0 | -0.0097656 | -0.0012207 | -0.0097656 | 0 | -0.0097656 | 0
1 | -0.0097656 | 0 | -0.0097656 | 0 | -0.0048828 | 0 | -0.0097656 | 0 | -0.0097656 | 0 | -0.0097656 | -0.0012207
1 | -0.0097656 | 0 | -0.0097656 | 0 | -0.0097656 | 0 | -0.0097656 | 0 | -0.0097656 | 0 | -0.0097656 | -0.0012207
1 | -0.0097656 | 0 | -0.0097656 | 0 | -0.0048828 | 0 | -0.0097656 | 0 | -0.0097656 | 0 | -0.0097656 | 0
1 | -0.0097656 | 0 | -0.0097656 | 0 | -0.0097656 | -0.0012207 | -0.0048828 | 0 | -0.0097656 | -0.0012207 | -0.0097656 | 0
1 | -0.0097656 | 0 | -0.0097656 | 0 | -0.0097656 | 0 | -0.0097656 | 0 | -0.0097656 | 0 | -0.0097656 | -0.0012207
1 | -0.0097656 | 0 | -0.0097656 | 0 | -0.0097656 | 0 | -0.0097656 | 0 | -0.0097656 | 0 | -0.0097656 | -0.0012207
1 | -0.0097656 | 0 | -0.0097656 | 0 | -0.0097656 | 0 | -0.0097656 | 0 | -0.0097656 | 0 | -0.0097656 | -0.0012207
1 | -0.0097656 | 0 | -0.0097656 | 0 | -0.0097656 | 0 | -0.0097656 | -0.0012207 | -0.0097656 | 0 | -0.0097656 | -0.0012207
1 | -0.0097656 | 0 | -0.0097656 | 0 | -0.0097656 | 0 | -0.0097656 | 0 | -0.0097656 | 0 | -0.0097656 | -0.0012207
1 | -0.0097656 | 0 | -0.0097656 | 0 | -0.0097656 | 0 | -0.0097656 | 0 | -0.0097656 | 0 | -0.0097656 | 0
1 | -0.0097656 | 0 | -0.0097656 | 0 | -0.0097656 | 0 | -0.0097656 | -0.0012207 | -0.0097656 | 0 | -0.0097656 | -0.0012207
1 | -0.0097656 | 0 | -0.0097656 | 0 | -0.0097656 | 0 | -0.0097656 | 0 | -0.0097656 | 0 | -0.0097656 | -0.0012207
1 | -0.0097656 | 0 | -0.0097656 | 0 | -0.0097656 | 0 | -0.0048828 | 0 | -0.0097656 | 0 | -0.0097656 | -0.0012207
1 | -0.0097656 | 0 | -0.0097656 | -0.0012207 | -0.0097656 | 0 | -0.0097656 | 0 | -0.0097656 | 0 | -0.0097656 | 0
1 | -0.0097656 | 0 | -0.0097656 | 0 | -0.0097656 | 0 | -0.0097656 | 0 | -0.0097656 | 0 | -0.0097656 | 0
1 | -0.0097656 | 0 | -0.0097656 | 0 | -0.0097656 | 0 | -0.0097656 | 0 | -0.0097656 | 0 | -0.0097656 | -0.0012207
1 | -0.0097656 | 0 | -0.0097656 | 0 | -0.0097656 | 0 | -0.0097656 | 0 | -0.0097656 | -0.0012207 | -0.0097656 | 0
1 | -0.0097656 | 0 | -0.0097656 | 0 | -0.0097656 | 0 | -0.0097656 | 0 | -0.0097656 | 0 | -0.0097656 | 0
1 | -0.0097656 | 0 | -0.0097656 | 0 | -0.0097656 | 0 | -0.0097656 | 0 | -0.0097656 | 0 | -0.0097656 | -0.0012207
1 | -0.0097656 | 0 | -0.0097656 | 0 | -0.0097656 | 0 | -0.0097656 | 0 | -0.0097656 | 0 | -0.0097656 | -0.0012207
1 | -0.0097656 | 0 | -0.0097656 | 0 | -0.0097656 | 0 | -0.0097656 | 0 | -0.0097656 | 0 | -0.0097656 | -0.0012207
1 | -0.0097656 | 0 | -0.0097656 | 0 | -0.0097656 | 0 | -0.0097656 | 0 | -0.0097656 | 0 | -0.0097656 | -0.0012207
1 | -0.0097656 | 0 | -0.0097656 | 0 | -0.0097656 | 0 | -0.0097656 | 0 | -0.0097656 | -0.0012207 | -0.0097656 | -0.0012207
1 | -0.0097656 | 0 | -0.0097656 | 0 | -0.0097656 | 0 | -0.0097656 | 0 | -0.0097656 | 0 | -0.0097656 | 0
1 | -0.0097656 | 0 | -0.0097656 | 0 | -0.0048828 | 0 | -0.0097656 | 0 | -0.0097656 | 0 | -0.0097656 | -0.0012207
1 | -0.0097656 | 0 | -0.0097656 | 0 | -0.0048828 | 0 | -0.0097656 | 0 | -0.0097656 | 0 | -0.0097656 | 0
1 | -0.0097656 | 0 | -0.0097656 | 0 | -0.0097656 | 0 | -0.0097656 | 0 | -0.0097656 | -0.0012207 | -0.0097656 | -0.0012207
1 | -0.0097656 | 0 | -0.0097656 | 0 | -0.0097656 | 0 | -0.0097656 | 0 | -0.0097656 | 0 | -0.0097656 | 0
1 | -0.0097656 | 0 | -0.0097656 | 0 | -0.0097656 | 0 | -0.0097656 | 0 | -0.0097656 | 0 | -0.0097656 | -0.0012207
1 | -0.0097656 | 0 | -0.0097656 | 0 | -0.0097656 | 0 | -0.0097656 | 0 | -0.0097656 | 0 | -0.0097656 | 0
1 | -0.0097656 | 0 | -0.0097656 | 0 | -0.0097656 | 0 | -0.0097656 | 0 | -0.0097656 | 0 | -0.0097656 | -0.0012207
1 | -0.0097656 | 0 | -0.0097656 | 0 | -0.0097656 | 0 | -0.0097656 | 0 | -0.0097656 | 0 | -0.0097656 | 0
1 | -0.0097656 | 0 | -0.0097656 | 0 | -0.0097656 | 0 | -0.0097656 | 0 | -0.0097656 | 0 | -0.0097656 | 0
1 | -0.0097656 | 0 | -0.0097656 | 0 | -0.0097656 | 0 | -0.0097656 | 0 | -0.0097656 | 0 | -0.0097656 | -0.0012207
1 | -0.0097656 | 0 | -0.0097656 | 0 | -0.0097656 | 0 | -0.0097656 | 0 | -0.0097656 | 0 | -0.0097656 | 0
1 | -0.0097656 | 0 | -0.0097656 | 0 | -0.0097656 | 0 | -0.0097656 | 0 | -0.0097656 | 0 | -0.0097656 | -0.0012207
1 | -0.0097656 | 0 | -0.0097656 | 0 | -0.0097656 | 0 | -0.0097656 | 0 | -0.0097656 | 0 | -0.0097656 | -0.0012207
1 | -0.0097656 | 0 | -0.0097656 | 0 | -0.0097656 | 0 | -0.0097656 | 0 | -0.0048828 | 0 | -0.0097656 | 0
1 | -0.0097656 | 0 | -0.0097656 | 0 | -0.0097656 | 0 | -0.0097656 | 0 | -0.0097656 | -0.0012207 | -0.0097656 | -0.0012207
1 | -0.0097656 | 0 | -0.0097656 | 0 | -0.0097656 | 0 | -0.0097656 | 0 | -0.0097656 | 0 | -0.0097656 | 0
1 | -0.0097656 | 0 | -0.0097656 | 0 | -0.0097656 | 0 | -0.0097656 | 0 | -0.0097656 | 0 | -0.0097656 | -0.0012207
1 | -0.0097656 | 0 | -0.0097656 | 0 | -0.0097656 | 0 | -0.0097656 | 0 | -0.0097656 | 0 | -0.0097656 | 0
1 | -0.0097656 | 0 | -0.0097656 | -0.0012207 | -0.0097656 | -0.0012207 | -0.0097656 | 0 | -0.0097656 | 0 | -0.0097656 | -0.0012207
1 | -0.0097656 | 0 | -0.0097656 | 0 | -0.0097656 | 0 | -0.0097656 | 0 | -0.0097656 | 0 | -0.0097656 | 0
1 | -0.0097656 | 0 | -0.0097656 | 0 | -0.0097656 | 0 | -0.0097656 | 0 | -0.0097656 | 0 | -0.0097656 | -0.0012207
1 | -0.0097656 | 0 | -0.0097656 | 0 | -0.0097656 | 0 | -0.0097656 | 0 | -0.0097656 | 0 | -0.0097656 | -0.0012207
1 | -0.0097656 | 0 | -0.0097656 | 0 | -0.0097656 | 0 | -0.0097656 | 0 | -0.0097656 | 0 | -0.0097656 | -0.0012207
1 | -0.0097656 | 0 | -0.0097656 | 0 | -0.0097656 | 0 | -0.0097656 | 0 | -0.0097656 | 0 | -0.0097656 | -0.0012207
1 | -0.0097656 | 0 | -0.0048828 | 0 | -0.0097656 | 0 | -0.0097656 | 0 | -0.0097656 | 0 | -0.0097656 | 0
1 | -0.0097656 | 0 | -0.0097656 | 0 | -0.0097656 | 0 | -0.0097656 | 0 | -0.0097656 | 0 | -0.0097656 | 0
1 | -0.0097656 | 0 | -0.0097656 | 0 | -0.0097656 | 0 | -0.0097656 | 0 | -0.0097656 | 0 | -0.0097656 | -0.0012207
1 | -0.0097656 | 0 | -0.0097656 | 0 | -0.0097656 | 0 | -0.0097656 | 0 | -0.0097656 | 0 | -0.0097656 | -0.0012207
1 | -0.0097656 | 0 | -0.0097656 | 0 | -0.0097656 | 0 | -0.0097656 | 0 | -0.0097656 | 0 | -0.0097656 | 0
1 | -0.0097656 | 0 | -0.0097656 | 0 | -0.0097656 | 0 | -0.0097656 | 0 | -0.0097656 | 0 | -0.0097656 | 0
1 | -0.0097656 | 0 | -0.0097656 | 0 | -0.0097656 | 0 | -0.0097656 | 0 | -0.0097656 | 0 | -0.0097656 | -0.0012207
1 | -0.0097656 | 0 | -0.0097656 | 0 | -0.0097656 | 0 | -0.0097656 | 0 | -0.0048828 | 0 | -0.0097656 | -0.0012207
1 | -0.0097656 | 0.0012207 | -0.0097656 | 0 | -0.0097656 | 0 | -0.0097656 | 0 | -0.0097656 | 0 | -0.0097656 | -0.0012207
1 | -0.0097656 | 0 | -0.0097656 | 0 | -0.0097656 | 0 | -0.0097656 | 0 | -0.0097656 | 0 | -0.0097656 | 0
1 | -0.0097656 | 0 | -0.0097656 | 0 | -0.0097656 | 0 | -0.0097656 | 0 | -0.0097656 | 0 | -0.0097656 | 0
1 | -0.0097656 | 0 | -0.0097656 | 0 | -0.0097656 | 0 | -0.0097656 | 0 | -0.0097656 | 0 | -0.0097656 | -0.0012207
1 | -0.0097656 | 0 | -0.0097656 | 0 | -0.0097656 | 0 | -0.0097656 | 0 | -0.0097656 | -0.0012207 | -0.0097656 | -0.0012207
1 | -0.0097656 | 0 | -0.0097656 | 0 | -0.0097656 | 0 | -0.0097656 | 0 | -0.0097656 | 0 | -0.0097656 | -0.0012207
1 | -0.0097656 | 0 | -0.0097656 | 0 | -0.0097656 | 0 | -0.0097656 | 0 | -0.0097656 | 0 | -0.0097656 | 0
1 | -0.0097656 | 0 | -0.0097656 | 0 | -0.0097656 | 0 | -0.0097656 | 0 | -0.0097656 | 0 | -0.0097656 | -0.0012207
1 | -0.0097656 | 0 | -0.0097656 | 0 | -0.0097656 | 0 | -0.0097656 | 0 | -0.0097656 | 0 | -0.0097656 | -0.0012207
1 | -0.1074219 | 0 | -0.1074219 | -0.0012207 | -0.1074219 | -0.0036621 | -0.1074219 | -0.0036621 | -0.1074219 | -0.0036621 | -0.1074219 | -0.009765625
1 | -0.1074219 | 0 | -0.1074219 | 0 | -0.1074219 | -0.0024414 | -0.1074219 | -0.0024414 | -0.1074219 | -0.0036621 | -0.1025391 | -0.009765625
1 | -0.1074219 | 0 | -0.1074219 | 0 | -0.1074219 | -0.0036621 | -0.1074219 | -0.0036621 | -0.1074219 | -0.0036621 | -0.1074219 | -0.009765625
1 | -0.1074219 | 0 | -0.1074219 | 0 | -0.1074219 | -0.0036621 | -0.1074219 | -0.0024414 | -0.1074219 | -0.004882825 | -0.1074219 | -0.009765625
1 | -0.1074219 | 0 | -0.1074219 | -0.0012207 | -0.1074219 | -0.0036621 | -0.1074219 | -0.0024414 | -0.1025391 | -0.004882825 | -0.1074219 | -0.009765625
1 | -0.1074219 | 0 | -0.1074219 | 0 | -0.1074219 | -0.0024414 | -0.1074219 | -0.0024414 | -0.1074219 | -0.0036621 | -0.1074219 | -0.009765625
1 | -0.1074219 | -0.0012207 | -0.1074219 | -0.0012207 | -0.1074219 | -0.0036621 | -0.1074219 | -0.0024414 | -0.1074219 | -0.004882825 | -0.1074219 | -0.009765625
1 | -0.1074219 | 0 | -0.1074219 | 0 | -0.1025391 | -0.0024414 | -0.1074219 | -0.0024414 | -0.1025391 | -0.0036621 | -0.1074219 | -0.009765625
1 | -0.1074219 | -0.0012207 | -0.1074219 | 0 | -0.1074219 | -0.0036621 | -0.1074219 | -0.0024414 | -0.1025391 | -0.0036621 | -0.1074219 | -0.009765625
1 | -0.2050781 | 0 | -0.2050781 | -0.0012207 | -0.1074219 | -0.0024414 | -0.2050781 | -0.007324225 | -0.2050781 | -0.009765625 | -0.2050781 | -0.01953125
1 | -0.2050781 | -0.0012207 | -0.2050781 | 0 | -0.1074219 | -0.0024414 | -0.2050781 | -0.006103525 | -0.2050781 | -0.008544925 | -0.2050781 | -0.01953125
1 | -0.2050781 | -0.0012207 | -0.2050781 | -0.0012207 | -0.2050781 | -0.007324225 | -0.2050781 | -0.006103525 | -0.2050781 | -0.009765625 | -0.2050781 | -0.01953125
1 | -0.2050781 | -0.0012207 | -0.2050781 | -0.0012207 | -0.2050781 | -0.006103525 | -0.2050781 | -0.006103525 | -0.2050781 | -0.007324225 | -0.2050781 | -0.01953125
1 | -0.2050781 | -0.0012207 | -0.2050781 | -0.0012207 | -0.2050781 | -0.007324225 | -0.2050781 | -0.006103525 | -0.2050781 | -0.008544925 | -0.2050781 | -0.01953125
1 | -0.2050781 | -0.0012207 | -0.2050781 | -0.0012207 | -0.2050781 | -0.007324225 | -0.2050781 | -0.007324225 | -0.2050781 | -0.007324225 | -0.2050781 | -0.01953125
1 | -0.3076172 | -0.0012207 | -0.3076172 | -0.0012207 | -0.3076172 | -0.010986325 | -0.3076172 | -0.009765625 | -0.3076172 | -0.013427725 | -0.3076172 | -0.029296875
1 | -0.3076172 | -0.0012207 | -0.3076172 | -0.0012207 | -0.3076172 | -0.009765625 | -0.3076172 | -0.009765625 | -0.3076172 | -0.012207025 | -0.3076172 | -0.029296875
1 | -0.3076172 | -0.0012207 | -0.3076172 | -0.0012207 | -0.3076172 | -0.009765625 | -0.3076172 | -0.009765625 | -0.3076172 | -0.013427725 | -0.3076172 | -0.029296875
1 | -0.3076172 | -0.0012207 | -0.3076172 | -0.0012207 | -0.3076172 | -0.010986325 | -0.3076172 | -0.009765625 | -0.3076172 | -0.013427725 | -0.3076172 | -0.029296875
1 | -0.3076172 | -0.0012207 | -0.3076172 | -0.0024414 | -0.3076172 | -0.010986325 | -0.3027344 | -0.009765625 | -0.3076172 | -0.013427725 | -0.3076172 | -0.029296875
1 | -0.4052734 | -0.0012207 | -0.4052734 | -0.0024414 | -0.3076172 | -0.009765625 | -0.4052734 | -0.013427725 | -0.4052734 | -0.01953125 | -0.4052734 | -0.0390625
1 | -0.4052734 | -0.0012207 | -0.4052734 | -0.0012207 | -0.4052734 | -0.01464845 | -0.4052734 | -0.013427725 | -0.4003906 | -0.01831055 | -0.4052734 | -0.0390625
1 | -0.4052734 | -0.0012207 | -0.4052734 | -0.0012207 | -0.4052734 | -0.01464845 | -0.4052734 | -0.013427725 | -0.4052734 | -0.01831055 | -0.4052734 | -0.0390625
1 | -0.4052734 | -0.0012207 | -0.4052734 | -0.0024414 | -0.4052734 | -0.01464845 | -0.4052734 | -0.012207025 | -0.4052734 | -0.01831055 | -0.4052734 | -0.0390625
1 | -0.5078125 | -0.0024414 | -0.5078125 | -0.0024414 | -0.4052734 | -0.01464845 | -0.5078125 | -0.01586915 | -0.5078125 | -0.02319335 | -0.5078125 | -0.048828125
1 | -0.5078125 | -0.0024414 | -0.5078125 | -0.0024414 | -0.4052734 | -0.01464845 | -0.5078125 | -0.01586915 | -0.5078125 | -0.02197265 | -0.5078125 | -0.048828125
1 | -0.5078125 | -0.0024414 | -0.5078125 | -0.0024414 | -0.5078125 | -0.01708985 | -0.5078125 | -0.01708985 | -0.5078125 | -0.02197265 | -0.5078125 | -0.048828125
1 | -0.6054688 | -0.0024414 | -0.6054688 | -0.0036621 | -0.5078125 | -0.01708985 | -0.6054688 | -0.01831055 | -0.6054688 | -0.025634775 | -0.6054688 | -0.05859375
1 | -0.6054688 | -0.0024414 | -0.6054688 | -0.0036621 | -0.6054688 | -0.02075195 | -0.6054688 | -0.01953125 | -0.6054688 | -0.025634775 | -0.6054688 | -0.05859375
1 | -0.6054688 | -0.0036621 | -0.6054688 | -0.0036621 | -0.6054688 | -0.02075195 | -0.6054688 | -0.01953125 | -0.6054688 | -0.024414075 | -0.6054688 | -0.05737305
1 | -0.703125 | -0.0036621 | -0.7080078 | -0.0036621 | -0.7080078 | -0.02319335 | -0.7080078 | -0.02197265 | -0.703125 | -0.029296875 | -0.7080078 | -0.067138675
1 | -0.7080078 | -0.0036621 | -0.7080078 | -0.0036621 | -0.7080078 | -0.02319335 | -0.7080078 | -0.02197265 | -0.7080078 | -0.029296875 | -0.7080078 | -0.067138675
1 | -0.703125 | -0.0036621 | -0.7080078 | -0.0036621 | -0.703125 | -0.02319335 | -0.7080078 | -0.02197265 | -0.7080078 | -0.029296875 | -0.703125 | -0.067138675
1 | -0.7080078 | -0.0036621 | -0.7080078 | -0.0036621 | -0.7080078 | -0.02319335 | -0.703125 | -0.02197265 | -0.7080078 | -0.029296875 | -0.703125 | -0.067138675
1 | -0.7080078 | -0.0036621 | -0.7080078 | -0.0036621 | -0.7080078 | -0.02319335 | -0.703125 | -0.02197265 | -0.7080078 | -0.028076175 | -0.703125 | -0.067138675
1 | -0.8056641 | -0.004882825 | -0.8007813 | -0.004882825 | -0.7080078 | -0.02319335 | -0.8056641 | -0.024414075 | -0.8056641 | -0.032958975 | -0.8056641 | -0.0769043
1 | -0.8056641 | -0.0036621 | -0.8056641 | -0.004882825 | -0.8056641 | -0.025634775 | -0.8056641 | -0.024414075 | -0.8056641 | -0.031738275 | -0.8056641 | -0.0756836
1 | -0.9082031 | -0.004882825 | -0.9082031 | -0.006103525 | -0.8056641 | -0.025634775 | -0.9082031 | -0.025634775 | -0.9082031 | -0.0378418 | -0.9082031 | -0.085449225
1 | -0.9082031 | -0.004882825 | -0.9082031 | -0.006103525 | -0.8056641 | -0.025634775 | -0.9082031 | -0.025634775 | -0.9082031 | -0.0354004 | -0.9082031 | -0.086669925
1 | -1.0058594 | -0.006103525 | -1.0058594 | -0.007324225 | -0.9082031 | -0.028076175 | -1.0058594 | -0.028076175 | -1.0058594 | -0.0402832 | -1.0058594 | -0.09521485
1 | -1.0058594 | -0.006103525 | -1.0058594 | -0.006103525 | -0.9082031 | -0.028076175 | -1.0058594 | -0.028076175 | -1.0058594 | -0.0402832 | -1.0058594 | -0.09521485
1 | -1.0058594 | -0.006103525 | -1.0009766 | -0.006103525 | -1.0009766 | -0.030517575 | -1.0058594 | -0.028076175 | -1.0058594 | -0.0402832 | -1.0058594 | -0.09521485
1 | -1.1083984 | -0.006103525 | -1.1083984 | -0.007324225 | -1.0058594 | -0.029296875 | -1.1083984 | -0.030517575 | -1.1083984 | -0.043945325 | -1.1083984 | -0.104980475
1 | -1.1083984 | -0.006103525 | -1.1083984 | -0.007324225 | -1.1083984 | -0.031738275 | -1.1083984 | -0.030517575 | -1.1083984 | -0.043945325 | -1.1083984 | -0.104980475
1 | -1.1083984 | -0.007324225 | -1.1083984 | -0.007324225 | -1.1083984 | -0.032958975 | -1.1083984 | -0.029296875 | -1.1083984 | -0.043945325 | -1.1083984 | -0.104980475
1 | -1.3037109 | -0.009765625 | -1.3037109 | -0.009765625 | -1.3037109 | -0.0366211 | -1.3037109 | -0.0341797 | -1.3037109 | -0.051269525 | -1.3037109 | -0.124511725
1 | -1.3037109 | -0.008544925 | -1.3037109 | -0.009765625 | -1.2988281 | -0.0378418 | -1.3037109 | -0.0341797 | -1.3037109 | -0.051269525 | -1.3037109 | -0.123291025
1 | -1.3037109 | -0.008544925 | -1.3037109 | -0.008544925 | -1.3037109 | -0.0366211 | -1.3037109 | -0.0341797 | -1.3037109 | -0.051269525 | -1.3037109 | -0.123291025
1 | -1.40625 | -0.009765625 | -1.40625 | -0.010986325 | -1.40625 | -0.0390625 | -1.40625 | -0.0366211 | -1.40625 | -0.05493165 | -1.40625 | -0.13305665
1 | -1.40625 | -0.009765625 | -1.40625 | -0.010986325 | -1.4013672 | -0.0390625 | -1.40625 | -0.0354004 | -1.40625 | -0.05493165 | -1.40625 | -0.13305665
1 | -1.5039063 | -0.010986325 | -1.5039063 | -0.012207025 | -1.4013672 | -0.0378418 | -1.5039063 | -0.0390625 | -1.5039063 | -0.05981445 | -1.5039063 | -0.142822275
1 | -1.5039063 | -0.010986325 | -1.5039063 | -0.012207025 | -1.5039063 | -0.0402832 | -1.5039063 | -0.0390625 | -1.5039063 | -0.05859375 | -1.5039063 | -0.141601575
1 | -1.7041016 | -0.01464845 | -1.7041016 | -0.01464845 | -1.5039063 | -0.0402832 | -1.7041016 | -0.043945325 | -1.7041016 | -0.069580075 | -1.7041016 | -0.163574225
1 | -1.6992188 | -0.01464845 | -1.7041016 | -0.01464845 | -1.5039063 | -0.0390625 | -1.7041016 | -0.0427246 | -1.6992188 | -0.067138675 | -1.7041016 | -0.162353525
1 | -1.8066406 | -0.01464845 | -1.8066406 | -0.01586915 | -1.7041016 | -0.045166025 | -1.8066406 | -0.046386725 | -1.8066406 | -0.0732422 | -1.8066406 | -0.17333985
1 | -1.8066406 | -0.01464845 | -1.8066406 | -0.01586915 | -1.6992188 | -0.045166025 | -1.8066406 | -0.046386725 | -1.8066406 | -0.070800775 | -1.8066406 | -0.17333985
1 | -1.8066406 | -0.01586915 | -1.8066406 | -0.01586915 | -1.8066406 | -0.048828125 | -1.8066406 | -0.046386725 | -1.8066406 | -0.070800775 | -1.8066406 | -0.17333985
1 | -2.0068359 | -0.01831055 | -2.0068359 | -0.01953125 | -1.8066406 | -0.046386725 | -2.0068359 | -0.051269525 | -2.0068359 | -0.0805664 | -2.0068359 | -0.1940918
1 | -2.0019531 | -0.01831055 | -2.0068359 | -0.01831055 | -2.0068359 | -0.052490225 | -2.0019531 | -0.051269525 | -2.0019531 | -0.0793457 | -2.0019531 | -0.1928711
1 | -2.0068359 | -0.01831055 | -2.0019531 | -0.01953125 | -2.0068359 | -0.052490225 | -2.0068359 | -0.050048825 | -2.0068359 | -0.0793457 | -2.0068359 | -0.1928711
1 | -2.1044922 | -0.01953125 | -2.1044922 | -0.02075195 | -2.1044922 | -0.05493165 | -2.1044922 | -0.05371095 | -2.1044922 | -0.084228525 | -2.1044922 | -0.202636725
1 | -2.1044922 | -0.01953125 | -2.1044922 | -0.02197265 | -2.1044922 | -0.05493165 | -2.1044922 | -0.052490225 | -2.1044922 | -0.084228525 | -2.1044922 | -0.202636725
1 | -2.1044922 | -0.01953125 | -2.1044922 | -0.02075195 | -2.1044922 | -0.05493165 | -2.1044922 | -0.052490225 | -2.1044922 | -0.084228525 | -2.1044922 | -0.202636725
1 | -2.3046875 | -0.024414075 | -2.2998047 | -0.025634775 | -2.2998047 | -0.05981445 | -2.3046875 | -0.05859375 | -2.3046875 | -0.09399415 | -2.3046875 | -0.224609375
1 | -2.3046875 | -0.02319335 | -2.3046875 | -0.024414075 | -2.3046875 | -0.06103515 | -2.3046875 | -0.05859375 | -2.3046875 | -0.09399415 | -2.3046875 | -0.225830075
1 | -2.5048828 | -0.029296875 | -2.5048828 | -0.030517575 | -2.3046875 | -0.05981445 | -2.5048828 | -0.065917975 | -2.5048828 | -0.107421875 | -2.5048828 | -0.24902345
1 | -2.5048828 | -0.028076175 | -2.5048828 | -0.029296875 | -2.5048828 | -0.065917975 | -2.5048828 | -0.064697275 | -2.5 | -0.104980475 | -2.5048828 | -0.247802725
1 | -2.7050781 | -0.032958975 | -2.7050781 | -0.0341797 | -2.5048828 | -0.065917975 | -2.7001953 | -0.072021475 | -2.7050781 | -0.1184082 | -2.7050781 | -0.2722168
1 | -2.7050781 | -0.032958975 | -2.7050781 | -0.0341797 | -2.5048828 | -0.065917975 | -2.7050781 | -0.072021475 | -2.7001953 | -0.1159668 | -2.7050781 | -0.2709961
1 | -2.9003906 | -0.0390625 | -2.9003906 | -0.0402832 | -2.7050781 | -0.072021475 | -2.9052734 | -0.0793457 | -2.9052734 | -0.129394525 | -2.9003906 | -0.29541015
1 | -2.9003906 | -0.0390625 | -2.9003906 | -0.0402832 | -2.7001953 | -0.072021475 | -2.9052734 | -0.0793457 | -2.9052734 | -0.126953125 | -2.9003906 | -0.29418945
1 | -2.9003906 | -0.0390625 | -2.9052734 | -0.0402832 | -2.9052734 | -0.0793457 | -2.9052734 | -0.0793457 | -2.9003906 | -0.126953125 | -2.9052734 | -0.29418945
1 | -3.1005859 | -0.045166025 | -3.1054688 | -0.046386725 | -2.9052734 | -0.078125 | -3.1054688 | -0.087890625 | -3.1054688 | -0.141601575 | -3.1054688 | -0.319824225
1 | -3.1054688 | -0.045166025 | -3.1005859 | -0.046386725 | -3.1054688 | -0.086669925 | -3.1054688 | -0.086669925 | -3.1054688 | -0.141601575 | -3.1054688 | -0.319824225
1 | -3.1054688 | -0.045166025 | -3.1005859 | -0.046386725 | -3.1054688 | -0.085449225 | -3.1005859 | -0.087890625 | -3.1005859 | -0.14038085 | -3.1054688 | -0.319824225
1 | -3.3984375 | -0.05371095 | -3.4033203 | -0.05615235 | -3.3984375 | -0.09887695 | -3.4033203 | -0.10009765 | -3.3984375 | -0.161132825 | -3.3984375 | -0.358886725
1 | -3.3984375 | -0.05371095 | -3.4033203 | -0.05615235 | -3.3984375 | -0.09887695 | -3.4033203 | -0.10009765 | -3.4033203 | -0.161132825 | -3.3984375 | -0.358886725
1 | -3.4033203 | -0.05371095 | -3.3984375 | -0.05493165 | -3.3984375 | -0.09765625 | -3.3984375 | -0.10009765 | -3.4033203 | -0.161132825 | -3.4033203 | -0.358886725
1 | -3.6035156 | -0.05981445 | -3.6035156 | -0.06225585 | -3.6035156 | -0.108642575 | -3.6035156 | -0.111083975 | -3.6035156 | -0.17578125 | -3.6035156 | -0.3869629
1 | -3.5986328 | -0.05981445 | -3.6035156 | -0.063476575 | -3.6035156 | -0.108642575 | -3.5986328 | -0.111083975 | -3.5986328 | -0.17578125 | -3.5986328 | -0.3869629
1 | -3.7988281 | -0.068359375 | -3.8037109 | -0.072021475 | -3.6035156 | -0.107421875 | -3.7988281 | -0.122070325 | -3.8037109 | -0.1928711 | -3.8037109 | -0.416259775
1 | -3.7988281 | -0.068359375 | -3.8037109 | -0.070800775 | -3.8037109 | -0.1184082 | -3.8037109 | -0.1208496 | -3.8037109 | -0.1916504 | -3.8037109 | -0.415039075
1 | -4.0966797 | -0.0817871 | -4.1015625 | -0.085449225 | -3.7988281 | -0.1184082 | -4.1015625 | -0.13916015 | -4.1015625 | -0.219726575 | -4.1015625 | -0.461425775
1 | -4.1015625 | -0.0817871 | -4.0966797 | -0.085449225 | -3.8037109 | -0.1196289 | -4.1015625 | -0.13916015 | -4.1015625 | -0.21728515 | -4.1015625 | -0.461425775
1 | -4.4042969 | -0.09643555 | -4.4042969 | -0.10131835 | -4.1015625 | -0.13549805 | -4.4042969 | -0.1599121 | -4.4042969 | -0.24902345 | -4.4042969 | -0.5114746
1 | -4.4042969 | -0.09887695 | -4.4042969 | -0.102539075 | -4.1015625 | -0.13549805 | -4.4042969 | -0.1586914 | -4.4042969 | -0.245361325 | -4.4042969 | -0.5102539
1 | -4.4042969 | -0.09887695 | -4.4042969 | -0.10131835 | -4.4042969 | -0.1538086 | -4.4042969 | -0.1599121 | -4.4042969 | -0.246582025 | -4.4042969 | -0.5090332
1 | -4.7167969 | -0.1147461 | -4.7216797 | -0.123291025 | -4.4042969 | -0.1538086 | -4.7167969 | -0.185546875 | -4.7167969 | -0.280761725 | -4.7167969 | -0.56396485
1 | -4.7167969 | -0.1147461 | -4.7216797 | -0.123291025 | -4.7167969 | -0.17700195 | -4.7167969 | -0.185546875 | -4.7167969 | -0.279541025 | -4.7167969 | -0.56518555
1 | -4.7167969 | -0.1147461 | -4.7167969 | -0.122070325 | -4.7167969 | -0.17578125 | -4.7167969 | -0.185546875 | -4.7167969 | -0.279541025 | -4.7167969 | -0.56396485
1 | -5.0634766 | -0.142822275 | -5.0634766 | -0.150146475 | -5.0634766 | -0.21728515 | -5.0634766 | -0.220947275 | -5.0585938 | -0.319824225 | -5.0634766 | -0.6286621